## Hoja1
Biotinta | Yield stress (Pa) | Cross point (%) | Recovery (%) | Average filament diameter (cm) | Expansion ratio | Pr index | pri | prisd
CH-BNC 0.5 | 279.48 ± 0.10 | 126.20 ± 2.73 | 93.19 ± 0.13 | 0.15 ± 0.03 | 1.68 ± 0.03 | 1.51 ± 0.12 | 1.51 | 0.12
CH-BNC 1.0 | 347.97 ± 7.67 | 96.07 ± 4.10 | 85.00 ± 5.39 | 0.14 ± 0.03 | 1.65 ± 0.03 | 1.34 ± 0.03 | 1.34 | 0.03
CH-BNC 1.5 | 608.11 ± 91.30 | 64.23 ± 0.24 | 101.30 ± 5.12 | 0.14 ± 0.03 | 1.64 ± 0.03 | 1.32 ± 0.03 | 1.32 | 0.03
CH-VNC 0.5 | 327.54 ± 31.30 | 267.71 ± 19.06 | 98.43 ± 25.60 | 0.25 ± 0.03 | 3.04 ± 0.03 | 1.24 ± 0.03 | 1.24 | 0.03
CH-VNC 1.0 | 299.03 ± 1.98 | 93.76 ± 0.62 | 80.52 ± 2.29 | 0.16 ± 0.03 | 1.95 ± 0.03 | 1.23 ± 0.04 | 1.23 | 0.04
CH-VNC 1.5 | 334.82 ± 35.16 | 52.49 ± 5.94 | 83.88 ± 5.95 | 0.15 ± 0.03 | 1.75 ± 0.03 | 1.21 ± 0.03 | 1.21 | 0.03
CH 3.0 | 438.50 ± 76.71 | 837.73 ± 32.41 | 94.81 ± 4.51
Muestra | Celulas sembradas |  |  | Células embebidas
| 24 h | 48 h | 72 h | 24 h | 48 h | 72 h
Control | 98.79 ± 1.33 | 99.29 ± 0.75 | 99.87 ± 0.01
CH-VNC 1.0 | 94.35 ± 6.93 | 97.06 ± 4.64 | 99.06 ± 1.17 | 81.23 ± 18.79 | 91.89 ± 6.09 | 95.59 ± 4.78
CH-BNC 1.0 | 93.20 ± 4.13 | 96.36 ± 3.26 | 95.92 ± 4.72 | 85.18 ± 7.25 | 92.25 ± 8.11 | 95.69 ± 6.96