## Hoja2
Muestra | Yield Stress (Pa) | SD1 | Cross Point (%) | SD2 | Recovery (%) | SD3 | Average Filamente Diameter (cm) | SD4 | Expansion Ratio (cm) | SD5
CH-BNC 0.5 | 279.48 | 0.1 | 126.2 | 2.73 | 93.19 | 0.13 | 0.15 | 0.03 | 1.68 | 0.03
CH-BNC 1.0 | 347.97 | 7.67 | 96.07 | 4.1 | 85 | 5.39 | 0.14 | 0.03 | 1.65 | 0.03
CH-BNC 1.5 | 608.11 | 91.3 | 64.23 | 0.24 | 101.3 | 5.12 | 0.14 | 0.03 | 1.64 | 0.03
CH-VNC 0.5 | 327.54 | 31.3 | 267.71 | 19.06 | 98.43 | 25.6 | 0.25 | 0.03 | 3.04 | 0.03
CH-VNC 1.0 | 299.03 | 1.98 | 93.76 | 0.62 | 80.52 | 2.29 | 0.16 | 0.03 | 1.95 | 0.03
CH-VNC 1.5 | 334.82 | 35.16 | 52.49 | 5.94 | 83.88 | 5.95 | 0.15 | 0.03 | 1.75 | 0.03
CH 3.0 | 438.5 | 76.71 | 837.73 | 32.41 | 94.81 | 4.51
113.9078