## Hoja1
Muestra | Fecha | Geometría | Punta (G) | Presión (kPa | Velocidad (mm/s) | Pr | Conformación | Colapso de filamento (°)
NCB_CH | 2025-10-02 | Escalonada | 18 | 39 | 5.5
NCB_CH | 2025-10-02 | Filamento | 18 | 39 | 7 |  |  | 39.134
NCB_CH | 2025-10-02 | Cilindro | 18 | 38 | 5
NCB_CH | 2025-10-02 | Rejilla | 18 | 38 | 6.5 | 1.042 | 2475.565
NCB_CH_M | 2025-10-02 | Escalonada | 18 | 36 | 5.5
NCB_CH_M | 2025-10-02 | Filamento | 18 | 35 | 7 |  |  | 23.505
NCB_CH_M | 2025-10-02 | Cilindro | 18 | 38 | 5
NCB_CH_M | 2025-10-02 | Rejilla | 18 | 38 | 6.5 | 1.139 | 355.66
NCV_CH | 2025-10-02 | Escalonada | 18 | 34 | 6.5
NCV_CH | 2025-10-02 | Filamento | 20 | 37 | 7.3 |  |  | 58.759
NCV_CH | 2025-10-02 | Cilindro | 18 | 36 | 4.7
NCV_CH | 2025-10-02 | Rejilla | 18 | 34 | 6.2 | 1.011 | 926.8
NCV_CH_M | 2025-10-02 | Escalonada | 18 | 37 | 7
NCV_CH_M | 2025-10-02 | Filamento | 20 | 37 | 7 |  |  | 24.561
NCV_CH_M | 2025-10-02 | Cilindro | 18 | 37 | 4.7
NCV_CH_M | 2025-10-02 | Rejilla | 18 | 37 | 7 | 1.052 | 592.51
NCB_CH | 2025-10-09 | Escalonada | 18 | 40 | 5.5
NCB_CH | 2025-10-09 | Filamento | 18 | 32 | 7 |  |  | 52.573
NCB_CH | 2025-10-09 | Cilindro | 18 | 30 | 5
NCB_CH | 2025-10-09 | Rejilla | 18 | 38 | 6.5 | 1.01 | 665.6843
NCB_CH_M | 2025-10-09 | Escalonada | 18 | 36 | 5.5
NCB_CH_M | 2025-10-09 | Filamento | 18 | 37 | 8 |  |  | 90
NCB_CH_M | 2025-10-09 | Cilindro | 18 | 38 | 5
NCB_CH_M | 2025-10-09 | Rejilla | 18 | 38 | 6.5 | 1.147 | 2035.62
NCV_CH | 2025-10-09 | Escalonada | 18 | 34 | 6.5
NCV_CH | 2025-10-09 | Filamento | 20 | 32 | 9 |  |  | 63.961
NCV_CH | 2025-10-09 | Cilindro | 18 | 30 | 5
NCV_CH | 2025-10-09 | Rejilla | 18 | 36 | 5.2 | 1.057 | 603.22
NCV_CH_M | 2025-10-09 | Escalonada | 18 | 40 | 7
NCV_CH_M | 2025-10-09 | Filamento | 20 | 32 | 7.8 |  |  | 47.1
NCV_CH_M | 2025-10-09 | Cilindro | 18 | 34 | 4.7
NCV_CH_M | 2025-10-09 | Rejilla | 18 | 37 | 6 | 1.023 | 2388.55
NCB_CH | 2025-10-16 | Escalonada | 20 | 40 | 5.8
NCB_CH | 2025-10-16 | Filamento | 18 | 29 | 7.1 |  |  | 31.36
NCB_CH | 2025-10-16 | Cilindro | 18 | 40 | 5
NCB_CH | 2025-10-16 | Rejilla | 18 | 38 | 4.5 | 1.123 | 2355.339
NCB_CH_M | 2025-10-16 | Escalonada | 18 | 36 | 5.5
NCB_CH_M | 2025-10-16 | Filamento | 18 | 42 | 8 |  |  | 24.8
NCB_CH_M | 2025-10-16 | Cilindro | 18 | 38 | 5
NCB_CH_M | 2025-10-16 | Rejilla | 18 | 37 | 5.5 | 1.068 | 2171.17
NCV_CH | 2025-10-16 | Escalonada | 18 | 39 | 5.5
NCV_CH | 2025-10-16 | Filamento | 20 | 38 | 9 |  |  | 25.16
NCV_CH | 2025-10-16 | Cilindro | 18 | 40 | 5
NCV_CH | 2025-10-16 | Rejilla | 18 | 35 | 5 | 1.054 | 542.69
NCV_CH_M | 2025-10-16 | Escalonada | 18 | 40 | 7
NCV_CH_M | 2025-10-16 | Filamento | 20 | 47 | 6.5 |  |  | 22.92
NCV_CH_M | 2025-10-16 | Cilindro | 18 | 40 | 4.7
NCV_CH_M | 2025-10-16 | Rejilla | 18 | 35 | 6 | 0.998 | 694.53
NCB_CH | 2025-10-21 | Escalonada | 20 | 38 | 5.8
NCB_CH | 2025-10-21 | Filamento | 20 | 32 | 7.1 |  |  | 39.045
NCB_CH | 2025-10-21 | Cilindro | 18 | 42 | 5
NCB_CH | 2025-10-21 | Rejilla | 20 | 35 | 5.3 | 1.118 | 687.2294
NCB_CH_M | 2025-10-21 | Escalonada | 18 | 40 | 6
NCB_CH_M | 2025-10-21 | Filamento | 18 | 33 | 8 |  |  | 35.67
NCB_CH_M | 2025-10-21 | Cilindro | 18 | 42 | 5
NCB_CH_M | 2025-10-21 | Rejilla | 18 | 37 | 5.5 | 1.103 | 574.32
NCV_CH | 2025-10-21 | Escalonada | 18 | 30 | 5.5
NCV_CH | 2025-10-21 | Filamento | 20 | 41 | 8 |  |  | 16.68
NCV_CH | 2025-10-21 | Cilindro | 18 | 60 | 5
NCV_CH | 2025-10-21 | Rejilla | 18 | 35 | 5 | 1.135 | 744.68
NCV_CH_M | 2025-10-21 | Escalonada | 18 | 40 | 7
NCV_CH_M | 2025-10-21 | Filamento | 20 | 47 | 6.5 |  |  | 22.02
NCV_CH_M | 2025-10-21 | Cilindro | 20 | 60 | 5
NCV_CH_M | 2025-10-21 | Rejilla | 18 | 26 | 6 | 0.997 | 650.66