## Hoja1
Muestra | Fecha | Geometría | Punta (G) | Presión (kPa | Velocidad (mm/s) | Pr | Conformación | Colapso de filamento (°)
2025-10-02 | NCB_CH | Escalonada | 18 | 39 | 5.5
2025-10-02 | NCB_CH | Filamento | 18 | 39 | 7
2025-10-02 | NCB_CH | Cilindro | 18 | 38 | 5
2025-10-02 | NCB_CH | Rejilla | 18 | 38 | 6.5 | 1.042
2025-10-02 | NCB_CH_M | Escalonada | 18 | 36 | 5.5
2025-10-02 | NCB_CH_M | Filamento | 18 | 35 | 7
2025-10-02 | NCB_CH_M | Cilindro | 18 | 38 | 5
2025-10-02 | NCB_CH_M | Rejilla | 18 | 38 | 6.5 | 1.01
2025-10-02 | NCV_CH | Escalonada | 18 | 34 | 6.5
2025-10-02 | NCV_CH | Filamento | 20 | 37 | 7.3
2025-10-02 | NCV_CH | Cilindro | 18 | 36 | 4.7
2025-10-02 | NCV_CH | Rejilla | 18 | 34 | 6.2 | 1.123
2025-10-02 | NCV_CH_M | Escalonada | 18 | 37 | 7
2025-10-02 | NCV_CH_M | Filamento | 20 | 37 | 7
2025-10-02 | NCV_CH_M | Cilindro | 18 | 37 | 4.7
2025-10-02 | NCV_CH_M | Rejilla | 18 | 37 | 7 | 1.118
2025-10-09 | NCB_CH | Escalonada | 18 | 40 | 5.5
2025-10-09 | NCB_CH | Filamento | 18 | 32 | 7
2025-10-09 | NCB_CH | Cilindro | 18 | 30 | 5
2025-10-09 | NCB_CH | Rejilla | 18 | 38 | 6.5 | 1.139
2025-10-09 | NCB_CH_M | Escalonada | 18 | 36 | 5.5
2025-10-09 | NCB_CH_M | Filamento | 18 | 37 | 8
2025-10-09 | NCB_CH_M | Cilindro | 18 | 38 | 5
2025-10-09 | NCB_CH_M | Rejilla | 18 | 38 | 6.5 | 1.147
2025-10-09 | NCV_CH | Escalonada | 18 | 34 | 6.5
2025-10-09 | NCV_CH | Filamento | 20 | 32 | 9
2025-10-09 | NCV_CH | Cilindro | 18 | 30 | 5
2025-10-09 | NCV_CH | Rejilla | 18 | 36 | 5.2 | 1.068
2025-10-09 | NCV_CH_M | Escalonada | 18 | 40 | 7
2025-10-09 | NCV_CH_M | Filamento | 20 | 32 | 7.8
2025-10-09 | NCV_CH_M | Cilindro | 18 | 34 | 4.7
2025-10-09 | NCV_CH_M | Rejilla | 18 | 37 | 6 | 1.103
2025-10-16 | NCB_CH | Escalonada | 20 | 40 | 5.8
2025-10-16 | NCB_CH | Filamento | 18 | 29 | 7.1
2025-10-16 | NCB_CH | Cilindro | 18 | 40 | 5
2025-10-16 | NCB_CH | Rejilla | 18 | 38 | 4.5 | 1.011
2025-10-16 | NCB_CH_M | Escalonada | 18 | 36 | 5.5
2025-10-16 | NCB_CH_M | Filamento | 18 | 42 | 8
2025-10-16 | NCB_CH_M | Cilindro | 18 | 38 | 5
2025-10-16 | NCB_CH_M | Rejilla | 18 | 37 | 5.5 | 1.057
2025-10-16 | NCV_CH | Escalonada | 18 | 39 | 5.5
2025-10-16 | NCV_CH | Filamento | 20 | 38 | 9
2025-10-16 | NCV_CH | Cilindro | 18 | 40 | 5
2025-10-16 | NCV_CH | Rejilla | 18 | 35 | 5 | 1.054
2025-10-16 | NCV_CH_M | Escalonada | 18 | 40 | 7
2025-10-16 | NCV_CH_M | Filamento | 20 | 47 | 6.5
2025-10-16 | NCV_CH_M | Cilindro | 18 | 40 | 4.7
2025-10-16 | NCV_CH_M | Rejilla | 18 | 35 | 6 | 1.135
2025-10-21 | NCB_CH | Escalonada | 20 | 38 | 5.8
2025-10-21 | NCB_CH | Filamento | 20 | 32 | 7.1
2025-10-21 | NCB_CH | Cilindro | 18 | 42 | 5
2025-10-21 | NCB_CH | Rejilla | 20 | 35 | 5.3 | 1.052
2025-10-21 | NCB_CH_M | Escalonada | 18 | 40 | 6
2025-10-21 | NCB_CH_M | Filamento | 18 | 33 | 8
2025-10-21 | NCB_CH_M | Cilindro | 18 | 42 | 5
2025-10-21 | NCB_CH_M | Rejilla | 18 | 37 | 5.5 | 1.023
2025-10-21 | NCV_CH | Escalonada | 18 | 30 | 5.5
2025-10-21 | NCV_CH | Filamento | 20 | 41 | 8
2025-10-21 | NCV_CH | Cilindro | 18 | 60 | 5
2025-10-21 | NCV_CH | Rejilla | 18 | 35 | 5 | 0.998
2025-10-21 | NCV_CH_M | Escalonada | 18 | 40 | 7
2025-10-21 | NCV_CH_M | Filamento | 20 | 47 | 6.5
2025-10-21 | NCV_CH_M | Cilindro | 20 | 60 | 5
2025-10-21 | NCV_CH_M | Rejilla | 18 | 26 | 6 | 0.997